## MK
Age | Dia | MK/B | W/B | B/S | CS (Mpa)
7 | 2 | 0 | 0.49 | 0.36 | 37.27
28 | 2 | 0 | 0.49 | 0.36 | 50.05
90 | 2 | 0 | 0.49 | 0.36 | 56.76
7 | 2 | 10 | 0.49 | 0.36 | 38.22
28 | 2 | 10 | 0.49 | 0.36 | 48.9
90 | 2 | 10 | 0.49 | 0.36 | 54.76
1 | 4.75 | 0 | 0.38 | 0.33 | 23.4
2 | 4.75 | 0 | 0.38 | 0.33 | 39.4
7 | 4.75 | 0 | 0.38 | 0.33 | 47.4
14 | 4.75 | 0 | 0.38 | 0.33 | 48.8
28 | 4.75 | 0 | 0.38 | 0.33 | 50.9
1 | 4.75 | 10 | 0.38 | 0.33 | 51.3
2 | 4.75 | 10 | 0.38 | 0.33 | 60.6
7 | 4.75 | 10 | 0.38 | 0.33 | 73.1
1 | 4.75 | 20 | 0.38 | 0.33 | 58.1
2 | 4.75 | 20 | 0.38 | 0.33 | 60.6
1 | 4.75 | 30 | 0.38 | 0.33 | 59.1
2 | 4.75 | 30 | 0.38 | 0.33 | 62.2
3 | 2 | 0 | 0.45 | 0.33 | 47.94
7 | 2 | 0 | 0.45 | 0.33 | 57.2
28 | 2 | 0 | 0.45 | 0.33 | 66.23
60 | 2 | 0 | 0.45 | 0.33 | 64.6
90 | 2 | 0 | 0.45 | 0.33 | 66.01
7 | 1.25 | 0 | 0.48 | 0.36 | 6.06
28 | 1.25 | 0 | 0.48 | 0.36 | 10.49
90 | 1.25 | 0 | 0.48 | 0.36 | 10.73
56 | 4.75 | 20 | 0.46 | 0.5 | 33.99
3 | 4.75 | 25 | 0.46 | 0.5 | 32.76
7 | 4.75 | 25 | 0.46 | 0.5 | 33.51
14 | 4.75 | 25 | 0.46 | 0.5 | 33.97
28 | 4.75 | 25 | 0.46 | 0.5 | 34.24
56 | 4.75 | 25 | 0.46 | 0.5 | 35.71
3 | 4.75 | 30 | 0.46 | 0.5 | 30.41
7 | 4.75 | 30 | 0.46 | 0.5 | 31.36
14 | 4.75 | 30 | 0.46 | 0.5 | 32.99
28 | 4.75 | 30 | 0.46 | 0.5 | 33.01
56 | 4.75 | 30 | 0.46 | 0.5 | 33.76
1 | 2 | 0 | 0.6 | 0.33 | 17.6
2 | 2 | 0 | 0.6 | 0.33 | 29.4
7 | 2 | 0 | 0.6 | 0.33 | 44.5
28 | 2 | 0 | 0.6 | 0.33 | 57.5
1 | 2 | 20 | 0.6 | 0.33 | 18.8
2 | 2 | 20 | 0.6 | 0.33 | 29.1
7 | 2 | 20 | 0.6 | 0.33 | 50.4
28 | 2 | 20 | 0.6 | 0.33 | 69.7
1 | 2 | 10 | 0.6 | 0.33 | 20
2 | 2 | 10 | 0.6 | 0.33 | 32
7 | 2 | 10 | 0.6 | 0.33 | 50.7
28 | 2 | 10 | 0.6 | 0.33 | 68.1
1 | 2 | 20 | 0.6 | 0.33 | 18
2 | 2 | 20 | 0.6 | 0.33 | 28.5
7 | 2 | 20 | 0.6 | 0.33 | 50
28 | 2 | 20 | 0.6 | 0.33 | 65.3
1 | 2 | 0 | 0.36 | 0.5 | 40
7 | 2 | 0 | 0.36 | 0.5 | 70.42
3 | 4.75 | 0 | 0.4 | 0.33 | 22
3 | 4.75 | 5 | 0.4 | 0.33 | 31.5
3 | 4.75 | 10 | 0.4 | 0.33 | 30
3 | 4.75 | 15 | 0.4 | 0.33 | 29
3 | 4.75 | 20 | 0.4 | 0.33 | 27
7 | 4.75 | 0 | 0.4 | 0.33 | 32.5
7 | 4.75 | 5 | 0.4 | 0.33 | 40
7 | 4.75 | 10 | 0.4 | 0.33 | 43.5
7 | 4.75 | 15 | 0.4 | 0.33 | 42.1
7 | 4.75 | 20 | 0.4 | 0.33 | 44
28 | 4.75 | 0 | 0.4 | 0.33 | 40
28 | 4.75 | 5 | 0.4 | 0.33 | 52
28 | 4.75 | 10 | 0.4 | 0.33 | 56
28 | 4.75 | 15 | 0.4 | 0.33 | 60
28 | 4.75 | 20 | 0.4 | 0.33 | 58
90 | 4.75 | 0 | 0.4 | 0.33 | 48
90 | 4.75 | 5 | 0.4 | 0.33 | 52
90 | 4.75 | 10 | 0.4 | 0.33 | 64
90 | 4.75 | 15 | 0.4 | 0.33 | 67
90 | 4.75 | 20 | 0.4 | 0.33 | 65
3 | 4.75 | 0 | 0.46 | 0.5 | 24.93
7 | 4.75 | 0 | 0.46 | 0.5 | 25.21
14 | 4.75 | 0 | 0.46 | 0.5 | 25.98
28 | 4.75 | 0 | 0.46 | 0.5 | 26.39
56 | 4.75 | 0 | 0.46 | 0.5 | 26.97
3 | 4.75 | 5 | 0.46 | 0.5 | 27.21
7 | 4.75 | 5 | 0.46 | 0.5 | 28.01
14 | 4.75 | 5 | 0.46 | 0.5 | 28.87
28 | 4.75 | 5 | 0.46 | 0.5 | 29.36
56 | 4.75 | 5 | 0.46 | 0.5 | 30.11
3 | 4.75 | 10 | 0.46 | 0.5 | 28.67
7 | 4.75 | 10 | 0.46 | 0.5 | 29.12
14 | 4.75 | 10 | 0.46 | 0.5 | 29.97
28 | 4.75 | 10 | 0.46 | 0.5 | 30.26
56 | 4.75 | 10 | 0.46 | 0.5 | 30.99
3 | 4.75 | 15 | 0.46 | 0.5 | 29.93
7 | 4.75 | 15 | 0.46 | 0.5 | 30.36
14 | 4.75 | 15 | 0.46 | 0.5 | 31.01
28 | 4.75 | 15 | 0.46 | 0.5 | 31.9
56 | 4.75 | 15 | 0.46 | 0.5 | 32.37
3 | 4.75 | 20 | 0.46 | 0.5 | 31.19
7 | 4.75 | 20 | 0.46 | 0.5 | 31.93
14 | 4.75 | 20 | 0.46 | 0.5 | 32.42
28 | 4.75 | 20 | 0.46 | 0.5 | 33.11
7 | 0.6 | 20 | 0.44 | 0.5 | 35.7
7 | 0.6 | 25 | 0.44 | 0.5 | 33.8
7 | 0.6 | 30 | 0.44 | 0.5 | 31.7
7 | 0.6 | 0 | 0.4 | 0.5 | 40
7 | 0.6 | 10 | 0.4 | 0.5 | 42.4
7 | 0.6 | 15 | 0.4 | 0.5 | 41.9
7 | 0.6 | 20 | 0.4 | 0.5 | 41.4
7 | 0.6 | 25 | 0.4 | 0.5 | 39.6
7 | 0.6 | 30 | 0.4 | 0.5 | 35.5
28 | 0.6 | 0 | 0.48 | 0.36 | 23.68
28 | 0.6 | 10 | 0.48 | 0.36 | 25.19
28 | 0.6 | 15 | 0.5 | 0.36 | 26.24
28 | 0.6 | 20 | 0.51 | 0.36 | 25.42
28 | 0.6 | 25 | 0.52 | 0.36 | 23.25
28 | 0.6 | 30 | 0.53 | 0.36 | 22.48
28 | 0.6 | 0 | 0.53 | 0.5 | 36.2
28 | 0.6 | 10 | 0.53 | 0.5 | 38.5
28 | 0.6 | 15 | 0.53 | 0.5 | 40
28 | 0.6 | 20 | 0.53 | 0.5 | 40.2
28 | 0.6 | 25 | 0.53 | 0.5 | 38.1
28 | 0.6 | 30 | 0.53 | 0.5 | 35.7
28 | 0.6 | 0 | 0.5 | 0.5 | 38.3
28 | 0.6 | 10 | 0.5 | 0.5 | 41.3
28 | 0.6 | 15 | 0.5 | 0.5 | 42.1
28 | 0.6 | 20 | 0.5 | 0.5 | 42.7
28 | 0.6 | 25 | 0.5 | 0.5 | 39.9
28 | 0.6 | 30 | 0.5 | 0.5 | 38.1
28 | 0.6 | 0 | 0.47 | 0.5 | 39.5
28 | 0.6 | 10 | 0.47 | 0.5 | 43.6
28 | 0.6 | 15 | 0.47 | 0.5 | 44.1
28 | 0.6 | 20 | 0.47 | 0.5 | 44
28 | 0.6 | 25 | 0.47 | 0.5 | 42.8
28 | 0.6 | 30 | 0.47 | 0.5 | 38.7
28 | 0.6 | 0 | 0.44 | 0.5 | 41.8
28 | 0.6 | 10 | 0.44 | 0.5 | 45.9
28 | 0.6 | 15 | 0.44 | 0.5 | 46.3
28 | 0.6 | 20 | 0.44 | 0.5 | 45.4
28 | 0.6 | 25 | 0.44 | 0.5 | 44.7
28 | 0.6 | 30 | 0.44 | 0.5 | 40.6
28 | 0.6 | 0 | 0.4 | 0.5 | 44
28 | 0.6 | 10 | 0.4 | 0.5 | 47.2
28 | 0.6 | 15 | 0.4 | 0.5 | 48.1
28 | 0.6 | 20 | 0.4 | 0.5 | 49
28 | 0.6 | 25 | 0.4 | 0.5 | 47.7
28 | 0.6 | 30 | 0.4 | 0.5 | 42.1
60 | 0.6 | 0 | 0.48 | 0.36 | 28.16
60 | 0.6 | 10 | 0.48 | 0.36 | 29.2
60 | 0.6 | 15 | 0.5 | 0.36 | 30.94
60 | 0.6 | 20 | 0.51 | 0.36 | 29.98
60 | 0.6 | 25 | 0.52 | 0.36 | 28.45
60 | 0.6 | 30 | 0.53 | 0.36 | 27.97
60 | 0.6 | 0 | 0.53 | 0.5 | 41.3
60 | 0.6 | 10 | 0.53 | 0.5 | 43.8
60 | 0.6 | 15 | 0.53 | 0.5 | 43.4
60 | 0.6 | 20 | 0.53 | 0.5 | 44.3
60 | 0.6 | 25 | 0.53 | 0.5 | 42.5
60 | 0.6 | 30 | 0.53 | 0.5 | 39.6
60 | 0.6 | 0 | 0.5 | 0.5 | 44.5
60 | 0.6 | 10 | 0.5 | 0.5 | 46
60 | 0.6 | 15 | 0.5 | 0.5 | 44.7
60 | 0.6 | 20 | 0.5 | 0.5 | 45.1
60 | 0.6 | 25 | 0.5 | 0.5 | 43.6
60 | 0.6 | 30 | 0.5 | 0.5 | 42.1
60 | 0.6 | 0 | 0.47 | 0.5 | 46.3
60 | 0.6 | 10 | 0.47 | 0.5 | 46.9
60 | 0.6 | 15 | 0.47 | 0.5 | 45.2
60 | 0.6 | 20 | 0.47 | 0.5 | 47
60 | 0.6 | 25 | 0.47 | 0.5 | 43.9
60 | 0.6 | 30 | 0.47 | 0.5 | 43.6
60 | 0.6 | 0 | 0.44 | 0.5 | 46.6
60 | 0.6 | 10 | 0.44 | 0.5 | 48.5
60 | 0.6 | 15 | 0.44 | 0.5 | 47.8
60 | 0.6 | 20 | 0.44 | 0.5 | 48.7
60 | 0.6 | 25 | 0.44 | 0.5 | 47.3
60 | 0.6 | 30 | 0.44 | 0.5 | 43.9
60 | 0.6 | 0 | 0.4 | 0.5 | 48.7
60 | 0.6 | 10 | 0.4 | 0.5 | 50.9
60 | 0.6 | 15 | 0.4 | 0.5 | 51.1
60 | 0.6 | 20 | 0.4 | 0.5 | 52
60 | 0.6 | 25 | 0.4 | 0.5 | 51.3
60 | 0.6 | 30 | 0.4 | 0.5 | 47.5
90 | 0.6 | 0 | 0.48 | 0.36 | 29.74
90 | 0.6 | 10 | 0.48 | 0.36 | 31.23
90 | 0.6 | 15 | 0.5 | 0.36 | 32.1
90 | 0.6 | 20 | 0.51 | 0.36 | 32.16
90 | 0.6 | 25 | 0.52 | 0.36 | 32.28
90 | 0.6 | 30 | 0.53 | 0.36 | 30.4
90 | 0.6 | 0 | 0.53 | 0.5 | 43.7
90 | 0.6 | 10 | 0.53 | 0.5 | 44.5
90 | 0.6 | 15 | 0.53 | 0.5 | 45
90 | 0.6 | 20 | 0.53 | 0.5 | 44.2
90 | 0.6 | 25 | 0.53 | 0.5 | 43.4
90 | 0.6 | 30 | 0.53 | 0.5 | 43
90 | 0.6 | 0 | 0.5 | 0.5 | 47
90 | 0.6 | 10 | 0.5 | 0.5 | 46.7
90 | 0.6 | 15 | 0.5 | 0.5 | 46.9
90 | 0.6 | 20 | 0.5 | 0.5 | 45.3
90 | 0.6 | 25 | 0.5 | 0.5 | 45.3
90 | 0.6 | 30 | 0.5 | 0.5 | 44.9
90 | 0.6 | 0 | 0.47 | 0.5 | 48
90 | 0.6 | 10 | 0.47 | 0.5 | 47.4
90 | 0.6 | 15 | 0.47 | 0.5 | 47.4
90 | 0.6 | 20 | 0.47 | 0.5 | 46.8
90 | 0.6 | 25 | 0.47 | 0.5 | 45.6
90 | 0.6 | 30 | 0.47 | 0.5 | 45.1
90 | 0.6 | 0 | 0.44 | 0.5 | 50.5
90 | 0.6 | 10 | 0.44 | 0.5 | 51.2
90 | 0.6 | 15 | 0.44 | 0.5 | 51.4
90 | 0.6 | 20 | 0.44 | 0.5 | 50.6
90 | 0.6 | 25 | 0.44 | 0.5 | 50.5
90 | 0.6 | 30 | 0.44 | 0.5 | 47.1
90 | 0.6 | 0 | 0.4 | 0.5 | 51.4
90 | 0.6 | 10 | 0.4 | 0.5 | 54.2
90 | 0.6 | 15 | 0.4 | 0.5 | 54.9
90 | 0.6 | 20 | 0.4 | 0.5 | 53.8
90 | 0.6 | 25 | 0.4 | 0.5 | 53.5
90 | 0.6 | 30 | 0.4 | 0.5 | 50.8
3 | 2 | 0 | 0.5 | 0.33 | 34.5
3 | 2 | 5 | 0.5 | 0.33 | 34.4
3 | 2 | 10 | 0.5 | 0.33 | 32.4
3 | 2 | 15 | 0.5 | 0.33 | 31.7
3 | 2 | 20 | 0.5 | 0.33 | 27.4
7 | 2 | 0 | 0.5 | 0.33 | 47.1
7 | 2 | 5 | 0.5 | 0.33 | 46.3
7 | 2 | 10 | 0.5 | 0.33 | 48.6
7 | 2 | 15 | 0.5 | 0.33 | 47.9
7 | 2 | 20 | 0.5 | 0.33 | 49.4
28 | 2 | 0 | 0.5 | 0.33 | 57
28 | 2 | 5 | 0.5 | 0.33 | 65.1
28 | 2 | 10 | 0.5 | 0.33 | 70.2
28 | 2 | 15 | 0.5 | 0.33 | 71.2
28 | 2 | 20 | 0.5 | 0.33 | 68.4